## Data
Heat | Time | Type | MgO | CaO | Fe2O3 | Al2O3 | SiO2 | MnO | Cr2O3 | TiO2 | P2O5 | SO3 | B3ratio | FeO | Total | Comments
B163146 |  | EAF Slag | 12.35213 | 25.05155 | 27.25457 | 6.78292 | 10.60531 | 5.72529 | 2.76917 | 0.29251 | 0.28456 | 0.57175 | 1.44072 | 24.48443 | 91.68976
B163136 |  | EAF Slag | 10.05503 | 20.67476 | 36.60493 | 5.80307 | 9.6431 | 5.42362 | 2.73707 | 0.2916 | 0.33279 | 0.45378 | 1.3385 | 32.88443 | 92.01975
A163129 |  | EAF Slag | 10.72246 | 20.88432 | 36.55437 | 6.84365 | 9.07858 | 4.46205 | 2.35457 | 0.26292 | 0.31896 | 0.48668 | 1.31165 | 32.839 | 91.96856
B163121 |  | EAF Slag | 10.66892 | 21.44274 | 30.99582 | 8.02627 | 9.71503 | 5.52222 | 2.79991 | 0.33572 | 0.29744 | 0.6471 | 1.20863 | 27.84543 | 90.45116
B163103 |  | EAF Slag | 12.59626 | 22.3715 | 31.49442 | 7.39596 | 9.41875 | 5.43038 | 2.23691 | 0.33867 | 0.41085 | 0.42248 | 1.33047 | 28.29335 | 92.11618
A163106 |  | EAF Slag | 10.20673 | 24.5905 | 32.22066 | 6.81632 | 9.38362 | 4.9227 | 2.19367 | 0.30481 | 0.41296 | 0.66503 | 1.51794 | 28.94577 | 91.717
B163096 |  | EAF Slag | 11.80626 | 20.67146 | 34.74188 | 6.93633 | 9.53254 | 6.00936 | 2.16298 | 0.3318 | 0.35282 | 0.45292 | 1.25518 | 31.21074 | 92.99834
A163095 |  | EAF Slag | 9.40294 | 23.03472 | 35.7025 | 6.57722 | 9.30435 | 4.74865 | 2.49149 | 0.27881 | 0.33066 | 0.60812 | 1.45041 | 32.07372 | 92.47946
B163079 |  | EAF Slag | 10.34615 | 20.46609 | 36.69217 | 5.61126 | 9.21483 | 5.75132 | 3.44329 | 0.27493 | 0.30792 | 0.83622 | 1.38041 | 32.9628 | 92.94418
A163076 |  | EAF Slag | 11.72947 | 20.99824 | 36.87515 | 6.08879 | 9.13911 | 5.52937 | 2.48669 | 0.23995 | 0.33192 | 0.65389 | 1.37893 | 33.12718 | 94.07258
B163067 |  | EAF Slag | 11.38629 | 19.22474 | 35.85918 | 6.25725 | 9.73165 | 6.32776 | 3.66799 | 0.35342 | 0.36899 | 0.66978 | 1.20238 | 32.21448 | 93.84705
B163056 |  | EAF Slag | 11.88681 | 21.71494 | 28.6227 | 8.83277 | 10.0159 | 6.65578 | 3.32247 | 0.43413 | 0.3482 | 0.50894 | 1.15207 | 25.71351 | 92.34264
B163055 |  | EAF Slag | 11.27057 | 22.13197 | 31.4467 | 7.24093 | 9.84608 | 6.52544 | 2.61192 | 0.36169 | 0.35543 | 0.63558 | 1.29525 | 28.25048 | 92.42631
A163057 |  | EAF Slag | 9.84615 | 21.06079 | 38.9975 | 5.22004 | 9.1443 | 4.93836 | 2.59782 | 0.24664 | 0.30969 | 0.63576 | 1.46619 | 35.03382 | 92.99706
B163047 |  | EAF Slag | 12.96315 | 17.88922 | 34.93916 | 8.43192 | 9.7789 | 6.26984 | 4.63192 | 0.47282 | 0.25708 | 0.42767 | 0.98234 | 31.38797 | 96.06168
B163037 |  | EAF Slag | 13.36162 | 19.44704 | 31.06125 | 9.79967 | 10.13782 | 6.58017 | 2.68697 | 0.43739 | 0.27367 | 0.56541 | 0.9754 | 27.9042 | 94.35101
A163036 |  | EAF Slag | 15.87186 | 19.05869 | 28.96161 | 9.96346 | 11.30277 | 5.75575 | 2.67788 | 0.34578 | 0.26141 | 0.26727 | 0.8962 | 26.01797 | 94.46648
B163022 |  | EAF Slag | 13.52116 | 18.17734 | 27.08562 | 9.48601 | 12.26274 | 7.51162 | 3.76736 | 0.36623 | 0.34073 | 0.16811 | 0.83579 | 24.33265 | 92.68692
A163021 |  | EAF Slag | 14.17934 | 22.06101 | 29.63692 | 8.15584 | 10.57793 | 5.19327 | 2.79655 | 0.30033 | 0.38897 | 0.5512 | 1.17761 | 26.62465 | 93.84136
B163008 |  | EAF Slag | 12.39347 | 23.68435 | 27.85205 | 7.79288 | 10.35447 | 6.04326 | 2.65577 | 0.34567 | 0.32415 | 0.52063 | 1.30511 | 25.02119 | 91.9667
A163007 |  | EAF Slag | 12.24713 | 23.13997 | 30.11936 | 8.14703 | 10.57736 | 5.30387 | 1.92523 | 0.30549 | 0.30705 | 0.5271 | 1.23582 | 27.05805 | 92.59959
A162996 |  | EAF Slag | 11.4926 | 23.36006 | 30.29413 | 8.27003 | 10.52061 | 5.60772 | 2.15967 | 0.31315 | 0.34258 | 0.37262 | 1.24318 | 27.21505 | 92.73317
A162987 |  | EAF Slag | 12.84722 | 28.03209 | 27.83564 | 7.98918 | 10.17922 | 5.33482 | 1.70335 | 0.37061 | 0.30258 | 1.01203 | 1.5429 | 25.00645 | 95.60674
B162966 |  | EAF Slag | 14.8819 | 21.90429 | 29.10494 | 7.80526 | 11.17422 | 5.84492 | 2.13886 | 0.279 | 0.33926 | 0.21325 | 1.1541 | 26.14674 | 93.6859
A162942 |  | EAF Slag | 11.69699 | 21.51234 | 34.56154 | 8.02754 | 10.50807 | 5.02905 | 2.33244 | 0.27377 | 0.3072 | 0.47343 | 1.1606 | 31.04873 | 94.72237
A162949 |  | EAF Slag | 12.99477 | 24.09191 | 29.60579 | 9.31243 | 10.59133 | 5.11924 | 1.90619 | 0.26714 | 0.26502 | 0.4931 | 1.21042 | 26.59668 | 94.64692
A162955 |  | EAF Slag | 12.35516 | 22.62411 | 31.43511 | 10.11169 | 10.16298 | 5.04574 | 1.86895 | 0.28754 | 0.28368 | 0.33427 | 1.11588 | 28.24007 | 94.50923
A162915 |  | EAF Slag | 14.24982 | 23.67742 | 24.11557 | 9.40489 | 12.16906 | 5.90297 | 2.35141 | 0.31691 | 0.26592 | 0.3068 | 1.0975 | 21.66448 | 92.76077
A162913 |  | EAF Slag | 12.93487 | 22.02408 | 29.39093 | 9.19678 | 11.14413 | 5.89167 | 1.85374 | 0.29994 | 0.29429 | 0.33995 | 1.08275 | 26.40366 | 93.37038
A162902 |  | EAF Slag | 12.04741 | 37.61103 | 17.91682 | 7.37706 | 10.33592 | 4.95829 | 1.16265 | 0.40763 | 0.33913 | 1.60272 | 2.12336 | 16.09576 | 93.75866
A162855 |  | EAF Slag | -0.43681 | 0.09037 | 7.68448 | 0.78894 | 3.51813 | 0.00222 | -0.00233 | 0.00212 | 0.11835 | -0.21081 | 0.02098 | 6.90343 | 11.55466
A162855 |  | EAF Slag | -0.35584 | 0.16691 | 7.79056 | 0.78696 | 3.56111 | 0.02177 | 0.00064 | 0.00261 | 0.12339 | -0.19666 | 0.03839 | 6.99873 | 11.90145
A162782 |  | EAF Slag | 10.78057 | 21.56819 | 37.45429 | 5.92798 | 8.92225 | 4.76249 | 2.18004 | 0.2811 | 0.34707 | 0.88975 | 1.45238 | 33.64746 | 93.11372
B162780 |  | EAF Slag | 11.88562 | 23.30008 | 33.23794 | 7.1309 | 8.69168 | 5.66156 | 1.7698 | 0.33029 | 0.33185 | 0.83986 | 1.47258 | 29.85966 | 93.17958
B162773 |  | EAF Slag | 11.15366 | 20.53919 | 33.40027 | 8.96629 | 9.42441 | 5.68939 | 1.74517 | 0.33229 | 0.30375 | 0.29104 | 1.11682 | 30.00549 | 91.84546
A162772 |  | EAF Slag | 11.23647 | 23.27866 | 33.89942 | 7.21465 | 9.3707 | 4.92841 | 1.76385 | 0.26104 | 0.40491 | 0.6294 | 1.40357 | 30.45391 | 92.98751
B162766 |  | EAF Slag | 11.84966 | 19.70723 | 36.12304 | 6.97148 | 8.7301 | 4.67826 | 1.63509 | 0.25973 | 0.3478 | 0.62154 | 1.25511 | 32.45152 | 90.92393
B162758 |  | EAF Slag | 12.47588 | 25.32966 | 25.56685 | 7.44683 | 10.80466 | 5.98315 | 1.58192 | 0.36755 | 0.42583 | 0.50012 | 1.38781 | 22.96825 | 90.48245
A162754 |  | EAF Slag | 12.46122 | 23.33214 | 28.44214 | 7.1008 | 10.60826 | 6.44097 | 2.15886 | 0.31597 | 0.32283 | 0.3117 | 1.31753 | 25.5513 | 91.49489
B162735 |  | EAF Slag | 11.03778 | 20.87683 | 36.63916 | 5.7983 | 8.89525 | 6.04886 | 2.62631 | 0.26935 | 0.30848 | 0.55908 | 1.42082 | 32.91518 | 93.0594
A162738 |  | EAF Slag | 11.06369 | 22.71577 | 36.0216 | 5.05298 | 9.14744 | 5.31175 | 2.37619 | 0.26811 | 0.32703 | 0.73407 | 1.59965 | 32.36039 | 93.01863
A162723 |  | EAF Slag | 10.50333 | 19.41983 | 35.62073 | 7.36249 | 9.01434 | 6.55564 | 3.95159 | 0.26034 | 0.26338 | 0.56147 | 1.18581 | 32.00026 | 93.51315
B162722 |  | EAF Slag | 10.07716 | 24.32334 | 32.76772 | 5.66362 | 8.88558 | 6.3063 | 2.51717 | 0.33159 | 0.32881 | 0.72546 | 1.6718 | 29.43723 | 91.92675
B162704 |  | EAF Slag | 9.4034 | 24.1097 | 33.56423 | 6.06382 | 8.76442 | 4.91715 | 2.42571 | 0.33169 | 0.35521 | 0.85106 | 1.62593 | 30.15278 | 90.78639
A162700 |  | EAF Slag | 12.85914 | 22.06889 | 32.12563 | 6.08917 | 8.96552 | 4.99668 | 2.29065 | 0.33818 | 0.28453 | 0.77544 | 1.46591 | 28.8604 | 90.79383
B162692 |  | EAF Slag | 11.46141 | 24.25612 | 33.50631 | 6.80151 | 7.99433 | 5.40717 | 1.51511 | 0.46932 | 0.32805 | 1.1549 | 1.63939 | 30.10075 | 92.89423
A162668 |  | EAF Slag | 10.84293 | 19.60729 | 37.50832 | 6.49794 | 9.04014 | 5.43615 | 2.54972 | 0.30853 | 0.38984 | 0.45322 | 1.26189 | 33.696 | 92.63408
B162664 |  | EAF Slag | 12.29181 | 17.38315 | 44.699 | 5.3327 | 7.19072 | 4.29259 | 1.51021 | 0.31619 | 0.24794 | 0.51851 | 1.38805 | 40.15582 | 93.78282
B162658 |  | EAF Slag | 14.06549 | 19.81156 | 38.39899 | 7.09933 | 8.0159 | 5.05861 | 1.99725 | 0.32717 | 0.27156 | 0.60102 | 1.3107 | 34.49614 | 95.64688
A162654 |  | EAF Slag | 10.22594 | 21.62789 | 35.89924 | 6.48405 | 8.91067 | 4.75702 | 2.57083 | 0.3478 | 0.29466 | 0.60821 | 1.40489 | 32.25047 | 91.72631
B162649 |  | EAF Slag | 13.21999 | 23.23226 | 31.36895 | 7.05823 | 8.79403 | 5.04457 | 2.17568 | 0.3957 | 0.38661 | 0.83109 | 1.46555 | 28.18063 | 92.50711
A162642 |  | EAF Slag | 14.87487 | 20.39195 | 37.10731 | 5.65007 | 7.89753 | 4.8966 | 2.30615 | 0.35406 | 0.31623 | 0.76109 | 1.50521 | 33.33575 | 94.55586
A162640 |  | EAF Slag | 9.89555 | 20.1394 | 38.07911 | 6.10528 | 9.10612 | 5.31331 | 2.43651 | 0.29073 | 0.34294 | 0.5693 | 1.32397 | 34.20877 | 92.27825
A162627 |  | EAF Slag | 12.83154 | 18.42931 | 34.77524 | 8.8359 | 10.27368 | 5.55721 | 2.34365 | 0.36986 | 0.32705 | 0.48076 | 0.9644 | 31.24071 | 94.22421
B162623 |  | EAF Slag | 15.28341 | 19.59363 | 38.15144 | 5.51435 | 9.59193 | 4.3327 | 1.42562 | 0.30463 | 0.27906 | 0.51409 | 1.29705 | 34.27376 | 94.99086
A162620 |  | EAF Slag | 13.71142 | 19.82648 | 35.53595 | 9.20291 | 9.23224 | 5.32596 | 2.34762 | 0.36787 | 0.3412 | 0.52334 | 1.07547 | 31.9241 | 96.41499
A162613 |  | EAF Slag | 12.19783 | 23.9385 | 31.9245 | 7.642 | 9.9155 | 5.0565 | 1.97589 | 0.35839 | 0.32606 | 0.55337 | 1.36343 | 28.67972 | 93.88854
A162349 |  | EAF Slag | 13.85977 | 36.94528 | 17.83261 | 6.98216 | 10.45577 | 4.13801 | 0.82705 | 0.52252 | 0.29466 | 1.64717 | 2.11867 | 16.02011 | 93.505
A162348 |  | EAF Slag | 13.67208 | 39.22375 | 21.021 | 5.04275 | 9.30472 | 3.93651 | 0.86281 | 0.43716 | 0.3173 | 1.72166 | 2.73385 | 18.88444 | 95.53974
A162347 |  | EAF Slag | 13.71207 | 39.17538 | 18.87097 | 6.61608 | 9.60666 | 3.9237 | 0.84583 | 0.50722 | 0.30663 | 1.66023 | 2.41484 | 16.95294 | 95.22477